## Sheet1
ITEM | DESCRIPTION | SIZE | thk | Material | Unit Weight(kg) | Code
(in)
EQUAL TEE | BW EQUAL TEE 2'' WT 8,74 mm SCH.160 ASME B16.9 NACE MR0175/ISO15156 ASTM A420 WPL6 SMLS | 2" | SCH 160 | A420 WPL6 | 2.25 | ET00002CN
EQUAL TEE | EQ TEE 3000# SW 1" ASTM A105N | 1 |  | A105N | 1 | ET00001NM
EQUAL TEE | BW ASTM A234 GR WPB ANSI B16.9 SMLS SCH STD | 2 | STD | A234 GR WPB | 1.88 | ET00002AM
EQUAL TEE | BW ASTM A234 GR WPB ANSI B16.9 SMLS THK 3.91 | 2 | 3.91 | A234 GR WPB | 1.88 | ET00002AM
EQUAL TEE | BW ASTM A234 GR WPB ANSI B16.9 SMLS THK 8.56 | 4 | 8.56 | A234 GR WPB | 8.44 | ET00004AM
EQUAL TEE | BW ASTM A234 GR WPB ANSI B16.9 SMLS THK 10.97 | 6" | 10.97 | A105N | 19.3 | ET00006CM
EQUAL TEE | BW ASTM A234 GR WPB SMLS ANSI B16.9 THK 12.70 | 8 | 12.7 | A234 GR WPB | 34.5 | ET00008AM
EQUAL TEE | BW SMLS ASTM A234 GR WPB ANSI B16.9 SCH STD | 12 | STD | A234 GR WPB | 65 | ET00012AM
EQUAL TEE | BW ASTM A234 GR WPB SMLS ANSI B16.9 SCH STD | 16 | STD | A234 GR WPB | 115 | ET00016AM
EQUAL TEE | BW SMLS ASTM A234 GR WPB ANSI B16.9 SCH STD | 10 | STD | A234 GR WPB | 49.35 | ET00010AM
EQUAL TEE | BW ASTM A234 GR WPB SMLS ANSI B16.9 THK 7.11 | 6 | 7.11 | A234 GR WPB | 16.48 | ET00006AM
EQUAL TEE | BW SMLS ASTM A234 GR WPB ANSI B16.9 SCH STD | 8 | STD | A234 GR WPB | 33 | ET00008AM